## Página1
electrode | carbon | metal | oil | area | rs | rct | n | c | pico | sinal
GCE | NA | NA | NA | 4.58 | 59 | 120 | 0.707 | 1.33 | 0.32578 | 0.000104
CPE | 100 | NA | 30 | 7.77 | 58 | 114 | 0.792 | 2.32 | 0.3006 | 0.000161
PdO@CPE | 50 | 50 | 30 | 5.86 | 124 | 102 | 0.732 | 1.08 | 0.41138 | 0.000118
TiO2@CPE | 50 | 50 | 30 | 5.43 | 54.5 | 524 | 0.381 | 7.47 | 0.32578 | 0.000129
LaFeO3@CPE | 50 | 50 | 30 | 8.06 | 499 | 152 | 0.184 | 0.002 | 0.3006 | 0.000157